## Scale Coupon
Scale Coupon Analysis Report
Chemical Company: | Pine Island Chemical | [6 empty] | Analysis Number: |  | 57147 - 57148
Submitted By: | Ricky Ranton | [6 empty] | Date Sampled: |  | Various (See Below)
Production Company: | Southern Disposal | [6 empty] | Date Received: |  | 2017-12-21
Field/Lease: | Longstreet | [6 empty] | Date Completed: |  | 2017-12-21
Sample Point | Coupon No | Date In | Date Out | Deposit Type | Initial Weight | Measured Weight | Final Weight | Scale Buildup | Scaling Rate | Weight Loss (g) | Days Exposed | CR MPY | Coupon Factor
JCB #2 | H1462 | 2017-10-24 | 2017-12-05 | FeS, P1 | 13.8179 | 13.7364 | 13.6724 | 0.064 | 2.095238 | 0.1455 | 42 | 4.763393 | 1375
JCB #1 | H1471 | 2017-10-24 | 2017-12-19 | FeS, CaCO3, P1 | 13.7379 | 13.6253 | 13.5578 | 0.0675 | 1.657366 | 0.1801 | 56 | 4.422098 | 1375
KEY: | H-C | Hydrocarbon |  |  | P1 | Slight Pitting |  |  |  | GAL | Galvanic Corrosion
| Fe2O3 | Iron Oxide |  |  | P2 | Mild Pitting |  |  |  | IGC | Intergranular Corrosion
| FeCO3 | Iron Carbonate |  |  | P3 | Severe Pitting |  |  |  | CC | Crevice Corrosion
| CaCO3 | Calcium Carbonate |  |  | SL | Selective Leaching |  |  |  | SC | Severe Corrosion
| FeS | Iron Sulfide |  |  | GC | General Attack, Uniform
| TR | Trace |  |  | E/C | Erosion/Corrosion
| SiO2 | Silica |  |  | LC | Localized Corrosion
Tan Nguyen | [10 empty] | 2017-12-21
Analyst | [10 empty] | Date