## Cold Finger Analysis
Cold Finger Analysis
Customer: |  | Pine Island Chemical |  |  | Analysis Number: |  | 51442
Submitted By: |  | Lloyd Nicholson |  |  | Date Sampled: |  | 2017-05-18
Production Company: |  | Whitney Oil & Gas |  |  | Date Received: |  | 2017-05-22
Lease/Well: |  | Garden Island Bay - Commingled |  |  | Date Completed: |  | 2017-05-30
Oil Preheat Temperature: |  | 155 | °F |  | Finger Temp (inlet): |  | 35 | °F
Bath Start Temperature: |  | 160 | °F |  | Finger Temp (outlet): |  | 39 | °F
Bath End Temperature: |  | 64 | °F |  | Test Duration: |  | 16 | hours
Beaker |  | Chemical |  | PPM |  | Deposition (g) |  | % Protection
1 |  | Blank |  |  |  | 2.6818 |  | 0
2 |  | PID-927 |  | 1000 |  | 1.5121 |  | 43.61623
3 |  | PID-991 |  | 1000 |  | 0.7485 |  | 72.08964
4 |  | PI-8115 |  | 1000 |  | 0.5946 |  | 77.82832
5 |  | PI-8140 |  | 1000 |  | 2.161 |  | 19.41979
6 |  | PI-8152 |  | 1000 |  | 1.557 |  | 41.94198
Analyst: | Alex Whittington |  |  |  |  | Date: | 2017-05-30
Recommendations given in this analysis are based on tests believed to be reliable. However, the use of the information is beyond the control of Premier Chemical Technologies, L.L.C. and no guarantee, expressed or implied is made to the results obtained if not used in accordance with directions or established safe practice. The buyer must assume all responsibility, including injury or damage from the interpretation of the analytical data provided within this report.