## Water Analysis
Sparged Beaker Analysis
Chemical Customer: |  | Pine Island Chemical |  |  | Analysis Number: | 57429-57433
Submitted By: |  | Keith Theriot |  |  | Date Sampled:
Production Company: |  | Halcon |  |  | Date Received: | 2018-01-08
Lease/Field/Well: |  | CRMWD 79 1H |  |  | Date Completed: | 2018-01-09
Procedure: |  | Continuous Contact Sparged Beaker Test Using Linear Polarization Resistance (LPR) Techniques to Record General Corrosion Rate
Test Conditions:
| Acid Gas |  | --- | Saturated Carbon Dioxide
| Test Temperature |  | --- | 150 °F
| Brine Composition |  | --- | Synthetic Field Brine, Cl¯ = 34,800 mg/L
| Brine Volume |  | --- | 1000 ml
| Kerosene Volume |  | --- | 100 ml
| Flow Dynamics |  | --- | High Shear ~ 10.0 ft/sec
| Chemical Injection |  | --- | Top of Liquids
| LPR Instrument |  | --- | Rohrback Cosasco Aquamate Corrater
| Electrode Type |  | --- | Carbon Steel, 5.0 cm2 surface area
| Test Duration |  | --- | 1 hour stabilization, corrosion rate readings for 4 hours
Summary of Results:
Chemical |  | Concentration (ppm) |  | Blank Corrosion (mpy) | Inhibited Corrosion (mpy) | % Protection |  | Water Quality
CS-1145 |  | 50 |  | 339.25 | 17 | 94.98895 |  | Clear
CS-1145 |  | 75 |  | 304.5 | 4.12 | 98.64696 |  | Slightly Hazy
CS-1425 |  | 50 |  | 355.5 | 273 | 23.20675 |  | Clear
CS-1720 |  | 50 |  | 335.25 | 273 | 18.56823 |  | Clear
CS-1720 |  | 75 |  | 347 | 261 | 24.78386 |  | Clear
Notes and Comments:
1. No Comments
Discussion of Procedure:
The standard procedure for this test included 1-hour stabilization at test temperature, then 4 blank readings at 15 minute intervals, then 4 hour corrode step after chemical addition. The test was conducted at a high liquid velocity. The tests were run with CO2 saturated synthetic field brine and depolarized kerosene. The standard criterion for selecting a continuous contact corrosion inhibitor with the sparged beaker test is at least 95% protection at the end of the test.
Reference |  | Conc. (ppm) |  | Elapsed Time | Corrosion Rate by LPR (MPY) | Percent Protection*
BLANK |  | 0 |  | 15 min | 336 | ---
BLANK |  | 0 |  | 30 min | 340 | ---
BLANK |  | 0 |  | 45 min | 338 | ---
BLANK |  | 0 |  | 60 min | 343 | ---
|  |  |  | Average | 339.25 | mpy
CS-1145 |  | 50 |  | 15 min | 47.3 | 86.05748 | %
CS-1145 |  | 50 |  | 30 min | 39.2 | 88.4451 | %
CS-1145 |  | 50 |  | 45 min | 31.1 | 90.83272 | %
CS-1145 |  | 50 |  | 60 min | 24.2 | 92.86662 | %
CS-1145 |  | 50 |  | 90 min | 21.5 | 93.66249 | %
CS-1145 |  | 50 |  | 120 min | 19.6 | 94.22255 | %
CS-1145 |  | 50 |  | 150 min | 19.2 | 94.34046 | %
CS-1145 |  | 50 |  | 180 min | 18.5 | 94.54679 | %
CS-1145 |  | 50 |  | 210 min | 17.7 | 94.78261 | %
CS-1145 |  | 50 |  | 240 min | 17 | 94.98895 | %
Reference |  | Conc. (ppm) |  | Elapsed Time | Corrosion Rate by LPR (MPY) | Percent Protection*
BLANK |  | 0 |  | 15 min | 300 | ---
BLANK |  | 0 |  | 30 min | 310 | ---
BLANK |  | 0 |  | 45 min | 305 | ---
BLANK |  | 0 |  | 60 min | 303 | ---
|  |  |  | Average | 304.5 | mpy
CS-1145 |  | 75 |  | 15 min | 25.5 | 91.62562 | %
CS-1145 |  | 75 |  | 30 min | 18.9 | 93.7931 | %
CS-1145 |  | 75 |  | 45 min | 12.3 | 95.96059 | %
CS-1145 |  | 75 |  | 60 min | 8.82 | 97.10345 | %
CS-1145 |  | 75 |  | 90 min | 7.06 | 97.68144 | %
CS-1145 |  | 75 |  | 120 min | 5.83 | 98.08539 | %
CS-1145 |  | 75 |  | 150 min | 5.27 | 98.26929 | %
CS-1145 |  | 75 |  | 180 min | 4.71 | 98.4532 | %
CS-1145 |  | 75 |  | 210 min | 4.42 | 98.54844 | %
CS-1145 |  | 75 |  | 240 min | 4.12 | 98.64696 | %
Reference |  | Conc. (ppm) |  | Elapsed Time | Corrosion Rate by LPR (MPY) | Percent Protection*
BLANK |  | 0 |  | 15 min | 360 | ---
BLANK |  | 0 |  | 30 min | 352 | ---
BLANK |  | 0 |  | 45 min | 356 | ---
BLANK |  | 0 |  | 60 min | 354 | ---
|  |  |  | Average | 355.5 | mpy
CS-1425 |  | 50 |  | 15 min | 279 | 21.51899 | %
CS-1425 |  | 50 |  | 30 min | 275 | 22.64416 | %
CS-1425 |  | 50 |  | 45 min | 270 | 24.05063 | %
CS-1425 |  | 50 |  | 60 min | 266 | 25.17581 | %
CS-1425 |  | 50 |  | 90 min | 269 | 24.33193 | %
CS-1425 |  | 50 |  | 120 min | 267 | 24.89451 | %
CS-1425 |  | 50 |  | 150 min | 272 | 23.48805 | %
CS-1425 |  | 50 |  | 180 min | 273 | 23.20675 | %
CS-1425 |  | 50 |  | 210 min | 275 | 22.64416 | %
CS-1425 |  | 50 |  | 240 min | 273 | 23.20675 | %
Reference |  | Conc. (ppm) |  | Elapsed Time | Corrosion Rate by LPR (MPY) | Percent Protection*
BLANK |  | 0 |  | 15 min | 336 | ---
BLANK |  | 0 |  | 30 min | 330 | ---
BLANK |  | 0 |  | 45 min | 335 | ---
BLANK |  | 0 |  | 60 min | 340 | ---
|  |  |  | Average | 335.25 | mpy
CS-1720 |  | 50 |  | 15 min | 267 | 20.35794 | %
CS-1720 |  | 50 |  | 30 min | 269 | 19.76137 | %
CS-1720 |  | 50 |  | 45 min | 270 | 19.46309 | %
CS-1720 |  | 50 |  | 60 min | 270 | 19.46309 | %
CS-1720 |  | 50 |  | 90 min | 273 | 18.56823 | %
CS-1720 |  | 50 |  | 120 min | 270 | 19.46309 | %
CS-1720 |  | 50 |  | 150 min | 272 | 18.86652 | %
CS-1720 |  | 50 |  | 180 min | 271 | 19.1648 | %
CS-1720 |  | 50 |  | 210 min | 272 | 18.86652 | %
CS-1720 |  | 50 |  | 240 min | 273 | 18.56823 | %
Reference |  | Conc. (ppm) |  | Elapsed Time | Corrosion Rate by LPR (MPY) | Percent Protection*
BLANK |  | 0 |  | 15 min | 352 | ---
BLANK |  | 0 |  | 30 min | 348 | ---
BLANK |  | 0 |  | 45 min | 346 | ---
BLANK |  | 0 |  | 60 min | 342 | ---
|  |  |  | Average | 347 | mpy
CS-1720 |  | 75 |  | 15 min | 268 | 22.76657 | %
CS-1720 |  | 75 |  | 30 min | 267 | 23.05476 | %
CS-1720 |  | 75 |  | 45 min | 266 | 23.34294 | %
CS-1720 |  | 75 |  | 60 min | 271 | 21.90202 | %
CS-1720 |  | 75 |  | 90 min | 272 | 21.61383 | %
CS-1720 |  | 75 |  | 120 min | 269 | 22.47839 | %
CS-1720 |  | 75 |  | 150 min | 266 | 23.34294 | %
CS-1720 |  | 75 |  | 180 min | 265 | 23.63112 | %
CS-1720 |  | 75 |  | 210 min | 262 | 24.49568 | %
CS-1720 |  | 75 |  | 240 min | 261 | 24.78386 | %
Cheryl F. Adams | [5 empty] | 2018-01-09
Analyst | [5 empty] | Date