## Scale Coupon
Scale Coupon Analysis Report
Chemical Company: | Pine Island Chemical | [6 empty] | Analysis Number: |  | 57961 - 57962
Submitted By: | Ricky Ranton | [6 empty] | Date Sampled: |  | 2018-01-31
Production Company: | Petro Quest | [6 empty] | Date Received: |  | 2018-02-02
Field/Lease: | Carthage | [6 empty] | Date Completed: |  | 2018-02-09
Sample Point | Coupon No | Date In | Date Out | Deposit Type | Initial Weight | Measured Weight | Final Weight | Scale Buildup | Scaling Rate | Weight Loss (g) | Days Exposed | CR MPY | Coupon Factor
Reeves Curtis 4H | G2424 | 2017-12-18 | 2018-01-31 | FeS | 10.0649 | 10.0149 | 9.9438 | 0.0711 | 2.824609 | 0.1211 | 44 | 4.810973 | 1748
Reeves Curtis 5H | G2427 | 2017-12-18 | 2018-01-31 | FeS | 10.0189 | 9.8635 | 9.814 | 0.0495 | 1.9665 | 0.2049 | 44 | 8.140118 | 1748
KEY: | H-C | Hydrocarbon |  |  | P1 | Slight Pitting |  |  |  | GAL | Galvanic Corrosion
| Fe2O3 | Iron Oxide |  |  | P2 | Mild Pitting |  |  |  | IGC | Intergranular Corrosion
| FeCO3 | Iron Carbonate |  |  | P3 | Severe Pitting |  |  |  | CC | Crevice Corrosion
| CaCO3 | Calcium Carbonate |  |  | SL | Selective Leaching |  |  |  | SC | Severe Corrosion
| FeS | Iron Sulfide |  |  | GC | General Attack, Uniform
| TR | Trace |  |  | E/C | Erosion/Corrosion
| SiO2 | Silica |  |  | LC | Localized Corrosion
Tan Nguyen | [10 empty] | 2018-02-09
Analyst | [10 empty] | Date